## V-1201 CML History
CML | Location | 2019 (mm) | 2023 (mm) | 2029 (mm) | t-min (mm)
CML-01 | Top head | 14.20 | 13.85 | 13.40 | 9.50
CML-02 | Shell course 1 | 14.10 | 13.20 | 12.15 | 9.50
CML-03 | Shell course 2 | 14.05 | 13.00 | 11.80 | 9.50
CML-04 | Bottom shell | 13.90 | 12.50 | 9.20 | 8.00
CML-05 | Bottom head | 14.00 | 13.60 | 13.05 | 8.00
CML-06 | Nozzle N1 neck | 11.50 | 11.10 | 10.60 | 7.00

## All Readings
Tag | CML | Year | Thickness_mm
V-1201 | CML-01 | 2019 | 14.2
V-1201 | CML-01 | 2023 | 13.85
V-1201 | CML-01 | 2029 | 13.4
V-1201 | CML-02 | 2019 | 14.1
V-1201 | CML-02 | 2023 | 13.2
V-1201 | CML-02 | 2029 | 12.15
V-1201 | CML-03 | 2019 | 14.05
V-1201 | CML-03 | 2023 | 13
V-1201 | CML-03 | 2029 | 11.8
V-1201 | CML-04 | 2019 | 13.9
V-1201 | CML-04 | 2023 | 12.5
V-1201 | CML-04 | 2029 | 9.2
V-1201 | CML-05 | 2019 | 14
V-1201 | CML-05 | 2023 | 13.6
V-1201 | CML-05 | 2029 | 13.05
V-1201 | CML-06 | 2019 | 11.5
V-1201 | CML-06 | 2023 | 11.1
V-1201 | CML-06 | 2029 | 10.6